## Sheet1
PVA | E | MY | D | E-1 | MY-1 | D-1
0 | 88.52 | 3323 | 26.01 | 1.4 | 115.55 | 1.4
10 | 81.33 | 2696.65 | 224.99 | 0.47 | 35.65 | 1.28
20 | 73.43 | 1502.83 | 322.17 | 2.67 | 186.95 | 9.38
30 | 37.94 | 120.52 | 439.17 | 0.28 | 5.12 | 6.81
40 | 28.79 | 64.06 | 512.58 | 1.41 | 1.75 | 7.56

## Sheet2
PVA | E | MY | D
0 | 74.2 | 53.53535 | 230
10 | 51.9 | 37.44589 | 314
20 | 31.2 | 22.51082 | 306
30 | 20.9 | 15.07937 | 304
40 | 16.6 | 11.97691 | 301
|  |  |  | Tg | Cristallinite | Td

## Sheet3
PVA | E | MY | D | MY1
0 | 0.1221115 | 0.1074304 | 0.1160315 | 53.53535
10 | 0.03222125 | 0.03061776 | 0.03042355 | 37.44589
20 | 0.02005049 | 0.02153438 | 0.03455073 | 22.51082
40 | 0.02756115 | 0.05821359 | 0.2670934 | 11.97691
[5 empty] | N2 | O2 | CO2
[5 empty] | 0.1221115 | 0.1074304 | 0.1160315
[5 empty] | 0.03222125 | 0.03061776 | 0.03042355
[5 empty] | 0.02005049 | 0.02153438 | 0.03455073
[5 empty] | 0.02756115 | 0.05821359 | 0.2670934